## Sheet1
Status | Temperature | Rate | mass, g | h,mm | d,mm
Before sintering | 1350 | 1 | 0.28259 | 2.91 | 8.07
Before sintering | 1350 | 2 | 0.28248 | 2.78 | 8.09
Before sintering | 1350 | 5 | 0.29842 | 2.9 | 8.06
Before sintering | 1350 | 10 | 0.3582 | 3.54 | 8.07
Before sintering | 1350 | 20 | 0.26084 | 2.67 | 8.08
After sintering | 1350 | 1 | 0.2698 | 2.64 | 7.51
After sintering | 1350 | 2 | 0.28285 | 2.55 | 7.46
After sintering | 1350 | 5 | 0.29855 | 2.65 | 7.41
After sintering | 1350 | 10 | 0.3585 | 3.19 | 7.36
After sintering | 1350 | 20 | 0.26115 | 2.5 | 7.59